## Sheet1
Date | dist. | Name | suf | Base_Pa | Work_Pa | Flowrate | Pump_pos | V_acc | Mag_acc | V_mac | Mag_macro | #Pulses | Pulse | Off | QCM_Freq_beg | QCM_freq_end | Mass (g) | Note
25.08.25 | 10cm |  |  | 1.25e-05 | 1.25e-05 | 0 | 1000 | 0 | 0 | 400 |  | 32 | 1 us | 2 s | 5987485.476 | 5987480.722 | 8.944462e-08
25.08.25 | 10cm | QCM+Prob_metal | 0 | 1.25e-05 | 1.25e-05 | 0 | 1000 | 0 | 0 | 400 |  | 32 | 1 us | 2 s | 5987480.866 | 5987472.221 | 1.626522e-07
25.08.25 | 10cm | QCM+Prob_metal | 1 | 1.25e-05 | 1.25e-05 | 0 | 1000 | 0 | 0 | 400 |  | 32 | 1 us | 2 s | 5987472.221 | 5987463.145 | 1.707613e-07
25.08.25 | 10cm | QCM+Prob_metal | 2 | 1.25e-05 | 1.25e-05 | 0 | 1000 | 0 | 0 | 400 |  | 32 | 1 us | 2 s | 5987463.145 | 5987453.78 | 1.761988e-07
25.08.25 | 10cm | QCM+Prob_metal | 3 | 1.25e-05 | 1.25e-05 | 0 | 1000 | 0 | 0 | 400 |  | 32 | 1 us | 2 s | 5987451.187 | 5987442.398 | 1.653615e-07
25.08.25 | 10cm | QCM+Prob_metal | 4 | 1.25e-05 | 1.25e-05 | 0 | 1000 | 0 | 0 | 400 |  | 32 | 1 us | 2 s | 5987442.398 | 5987433.466 | 1.68052e-07
25.08.25 | 10cm | QCM+Prob_metal | 5 | 1.25e-05 | 1.25e-05 | 0 | 1000 | 0 | 0 | 400 |  | 32 | 1 us | 2 s | 5987433.466 | 5987423.813 | 1.816174e-07
25.08.26 | 10cm | QCM+Prob_metal | 6 | 1.73e-05 | 1.73e-05 | 0 | 1000 | 250 | 0.25 | 400 |  | 32 | 1 us | 2 s | 5987415.168 | 5987382.176 | 6.207314e-07
25.08.26 | 10cm | QCM+Prob_metal | 7 | 1.73e-05 | 1.73e-05 | 0 | 1000 | 100 | 0.1 | 400 |  | 32 | 1 us | 2 s | 5987382.176 | 5987368.778 | 2.52078e-07
25.08.26 | 10cm | QCM+Prob_metal | 8 | 1.73e-05 | 1.73e-05 | 0 | 1000 | 200 | 0.2 | 400 |  | 32 | 1 us | 2 s | 5987368.778 | 5987341.693 | 5.095935e-07
25.08.26 | 10cm | QCM+Prob_metal | 9 | 1.73e-05 | 1.73e-05 | 0 | 1000 | 50 | 0.05 | 400 |  | 32 | 1 us | 2 s | 5987341.693 | 5987337.515 | 7.860741e-08
25.08.26 | 10cm | QCM+Prob_metal | 10 | 1.73e-05 | 1.73e-05 | 0 | 1000 | 150 | 0.15 | 400 |  | 32 | 1 us | 2 s | 5987337.515 | 5987317.201 | 3.821998e-07
25.08.26 | 10cm | QCM+Prob_N2 | 0-29 | 0.000125 | 0.1 | 3.95 | 345 | 0 | 0 | 400 |  | 32 | 1 us | 2 s | 5987219.957 | 5987213.33 | 1.246844e-07
25.08.26 | 10cm | QCM+Prob_N2 | 30-59 | 0.000125 | 0.1 | 3.95 | 345 | 250 | 0.25 | 400 |  | 32 | 1 us | 2 s | 5987213.33 | 5987182.069 | 5.881633e-07
25.08.26 | 10cm | QCM+Prob_N2 | 60-90 | 0.000125 | 0.1 | 3.95 | 345 | 100 | 0.1 | 400 |  | 32 | 1 us | 2 s | 5987182.069 | 5987168.816 | 2.493499e-07
25.08.26 | 10cm | QCM+Prob_N2 | 91-112 | 0.000125 | 0.1 | 3.95 | 345 | 200 | 0.2 | 400 |  | 32 | 1 us | 2 s | 5987168.816 | 5987142.885 | 4.878815e-07
25.08.26 | 10cm | QCM+Prob_N2 | 113-144 | 0.000125 | 0.1 | 3.95 | 345 | 50 | 0.05 | 400 |  | 32 | 1 us | 2 s | 5987142.885 | 5987138.131 | 8.944462e-08
25.08.26 | 10cm | QCM+Prob_N2 | 145-171 | 0.000125 | 0.1 | 3.95 | 345 | 150 | 0.15 | 400 |  | 32 | 1 us | 2 s | 5987138.131 | 5987118.971 | 3.604878e-07
25.08.26 | 10cm | QCM+Prob_N2 | 173-203 | 0.000125 | 0.05 | 2.11 | 345 | 0 | 0 | 400 |  | 32 | 1 us | 2 s | 5987118.107 | 5987111.048 | 1.328123e-07
25.08.26 | 10cm | QCM+Prob_N2 | 204-232 | 0.000125 | 0.05 | 2.11 | 345 | 250 | 0.25 | 400 |  | 32 | 1 us | 2 s | 5987111.048 | 5987075.466 | 6.694612e-07
25.08.26 | 10cm | QCM+Prob_N2 | 233-261 | 0.000125 | 0.05 | 2.11 | 345 | 100 | 0.1 | 400 |  | 32 | 1 us | 2 s | 5987075.466 | 5987060.628 | 2.791711e-07
25.08.26 | 10cm | QCM+Prob_N2 | 262-284 | 0.000125 | 0.05 | 2.11 | 345 | 200 | 0.2 | 400 |  | 32 | 1 us | 2 s | 5987060.628 | 5987030.521 | 5.664512e-07
25.08.26 | 10cm | QCM+Prob_N2 | 285-316 | 0.000125 | 0.05 | 2.11 | 345 | 50 | 0.05 | 400 |  | 32 | 1 us | 2 s | 5987030.521 | 5987026.056 | 8.40072e-08
25.08.26 | 10cm | QCM+Prob_N2 | 317-345 | 0.000125 | 0.05 | 2.11 | 345 | 150 | 0.15 | 400 |  | 32 | 1 us | 2 s | 5987026.056 | 5987004.592 | 4.038366e-07
25.08.26 | 10cm | QCM+Prob_N2 | 346-377 | 0.000125 | 0.2 | 8.1 | 345 | 0 | 0 | 400 |  | 32 | 1 us | 2 s | 5987002.863 | 5986997.389 | 1.029911e-07
25.08.26 | 10cm | QCM+Prob_N2 | 378-389 | 0.000125 | 0.2 | 8.1 | 345 | 250 | 0.25 | 400 |  | 32 | 1 us | 2 s | 5986997.389 | 5986967.426 | 5.637419e-07
25.08.26 | 10cm | QCM+Prob_N2 | 390-409 | 0.000125 | 0.2 | 8.1 | 345 | 100 | 0.1 | 400 |  | 32 | 1 us | 2 s | 5986903.325 | 5986891.225 | 2.276567e-07
25.08.26 | 10cm | QCM+Prob_N2 | 410-421 | 0.000125 | 0.2 | 8.1 | 345 | 200 | 0.2 | 400 |  | 32 | 1 us | 2 s | 5986891.081 | 5986865.585 | 4.796971e-07
25.08.26 | 10cm | QCM+Prob_N2 | 422-449 | 0.000125 | 0.2 | 8.1 | 345 | 50 | 0.05 | 400 |  | 32 | 1 us | 2 s | 5986929.685 | 5986925.364 | 8.12979e-08
25.08.26 | 10cm | QCM+Prob_N2 | 450-469 | 0.000125 | 0.2 | 8.1 | 345 | 150 | 0.15 | 400 |  | 32 | 1 us | 2 s | 5986925.364 | 5986907.214 | 3.41485e-07
25.08.26 | 10cm | QCM+Prob_N2 | 470 | 0.000125 | 0.3 | 12.8 | 345 | 0 | 0 | 400 |  | 32 | 1 us | 2 s | 5986718.086 | 5986712.324 | 1.084097e-07 | no avg possible for Probe
25.08.26 | 10cm | QCM+Prob_N2 | 471 | 0.000125 | 0.3 | 12.8 | 345 | 250 | 0.25 | 400 |  | 32 | 1 us | 2 s | 5986712.324 | 5986683.661 | 5.392829e-07 | no avg possible for Probe
25.08.26 | 10cm | QCM+Prob_N2 | 472 | 0.000125 | 0.3 | 12.8 | 345 | 100 | 0.1 | 400 |  | 32 | 1 us | 2 s | 5986683.661 | 5986671.274 | 2.330565e-07 | no avg possible for Probe
25.08.26 | 10cm | QCM+Prob_N2 | 473 | 0.000125 | 0.3 | 12.8 | 345 | 200 | 0.2 | 400 |  | 32 | 1 us | 2 s | 5986671.274 | 5986647.796 | 4.417292e-07 | no avg possible for Probe
25.08.26 | 10cm | QCM+Prob_N2 | 474 | 0.000125 | 0.3 | 12.8 | 345 | 50 | 0.05 | 400 |  | 32 | 1 us | 2 s | 5986647.796 | 5986643.907 | 7.316999e-08 | no avg possible for Probe
25.08.26 | 10cm | QCM+Prob_N2 | 475 | 0.000125 | 0.3 | 12.8 | 345 | 150 | 0.15 | 400 |  | 32 | 1 us | 2 s | 5986643.907 | 5986626.767 | 3.224823e-07 | no avg possible for Probe
25.08.27 | 10cm | QCM+Prob_N2 | 476 | 0.000108 | 0.075 | 3 | 345 | 0 | 0 | 400 |  | 32 | 1 us | 2 s | 5986621.437 | 5986614.092 | 1.381933e-07
25.08.27 | 10cm | QCM+Prob_N2 | 477 | 0.000108 | 0.075 | 3 | 345 | 250 | 0.25 | 400 |  | 32 | 1 us | 2 s | 5986614.092 | 5986578.804 | 6.639297e-07
25.08.27 | 10cm | QCM+Prob_N2 | 478-479 | 0.000108 | 0.075 | 3 | 345 | 100 | 0.1 | 400 |  | 32 | 1 us | 2 s | 5986578.804 | 5986563.104 | 2.953893e-07
25.08.27 | 10cm | QCM+Prob_N2 | 480 | 0.000108 | 0.075 | 3 | 345 | 200 | 0.2 | 400 |  | 32 | 1 us | 2 s | 5986563.104 | 5986534.154 | 5.446827e-07
25.08.27 | 10cm | QCM+Prob_N2 | 481 | 0.000108 | 0.075 | 3 | 345 | 50 | 0.05 | 400 |  | 32 | 1 us | 2 s | 5986534.154 | 5986528.969 | 9.755371e-08
25.08.27 | 10cm | QCM+Prob_N2 | 482 | 0.000108 | 0.075 | 3 | 345 | 150 | 0.15 | 400 |  | 32 | 1 us | 2 s | 5986528.969 | 5986508.805 | 3.793776e-07
25.08.27 | 10cm | QCM+Prob_N2 | 483 | 0.000108 | 0.025 | 1.35 | 345 | 0 | 0 | 400 |  | 32 | 1 us | 2 s | 5986508.805 | 5986499.299 | 1.788516e-07
25.08.27 | 10cm | QCM+Prob_N2 | 484 | 0.000108 | 0.025 | 1.35 | 345 | 250 | 0.25 | 400 |  | 32 | 1 us | 2 s | 5986499.299 | 5986464.157 | 6.611828e-07
25.08.27 | 10cm | QCM+Prob_N2 | 485 | 0.000108 | 0.025 | 1.35 | 345 | 100 | 0.1 | 400 |  | 32 | 1 us | 2 s | 5986464.157 | 5986449.034 | 2.845332e-07
25.08.27 | 10cm | QCM+Prob_N2 | 486-487 | 0.000108 | 0.025 | 1.35 | 345 | 200 | 0.2 | 400 |  | 32 | 1 us | 2 s | 5986375.294 | 5986348.362 | 5.067149e-07
25.08.27 | 10cm | QCM+Prob_N2 | 488-489 | 0.000108 | 0.025 | 1.35 | 345 | 50 | 0.05 | 400 |  | 32 | 1 us | 2 s | 5986321.142 | 5986315.814 | 1.002442e-07
25.08.27 | 10cm | QCM+Prob_N2 | 490 | 0.000108 | 0.025 | 1.35 | 345 | 150 | 0.15 | 400 |  | 32 | 1 us | 2 s | 5986315.814 | 5986295.219 | 3.874867e-07
25.08.29 | 20cm | QCM+Prob_N2 | 0 | 1.85e-05 | 1.85e-05 | 0 | 1000 | 0 | 0 | 400 |  | 32 | 1 us | 2 s | 5986281.249 | 5986280.529 | 1.354651e-08
25.08.29 | 20cm | QCM+Prob_N2 | 1 | 1.85e-05 | 1.85e-05 | 0 | 1000 | 250 | 0.25 | 400 |  | 32 | 1 us | 2 s | 5986280.529 | 5986275.345 | 9.75349e-08
25.08.29 | 20cm | QCM+Prob_N2 | 2 | 1.85e-05 | 1.85e-05 | 0 | 1000 | 100 | 0.1 | 400 |  | 32 | 1 us | 2 s | 5986275.345 | 5986272.464 | 5.420487e-08
25.08.29 | 20cm | QCM+Prob_N2 | 3 | 1.85e-05 | 1.85e-05 | 0 | 1000 | 200 | 0.2 | 400 |  | 32 | 1 us | 2 s | 5986272.464 | 5986266.704 | 1.083721e-07
25.08.29 | 20cm | QCM+Prob_N2 | 4 | 1.85e-05 | 1.85e-05 | 0 | 1000 | 50 | 0.05 | 400 |  | 32 | 1 us | 2 s | 5986266.704 | 5986265.983 | 1.356533e-08
25.08.29 | 20cm | QCM+Prob_N2 | 5 | 1.85e-05 | 1.85e-05 | 0 | 1000 | 150 | 0.15 | 400 |  | 32 | 1 us | 2 s | 5986265.983 | 5986261.375 | 8.669769e-08
25.08.29 | 20cm | QCM+Prob_N2 | 6 | 0.000125 | 0.1 | 3.95 | 345 | 0 | 0 | 400 |  | 64 | 1 us | 2 s | 5986259.503 | 5986257.342 | 4.065836e-08 | Pressure more like 0.12
25.08.29 | 20cm | QCM+Prob_N2 | 7 | 0.000125 | 0.1 | 3.95 | 345 | 250 | 0.25 | 400 |  | 64 | 1 us | 2 s | 5986257.342 | 5986243.661 | 2.574026e-07 | Pressure more like 0.12
25.08.29 | 20cm | QCM+Prob_N2 | 8 | 0.000125 | 0.1 | 3.95 | 345 | 100 | 0.1 | 400 |  | 64 | 1 us | 2 s | 5986243.661 | 5986238.188 | 1.029723e-07 | Pressure more like 0.12
25.08.29 | 20cm | QCM+Prob_N2 | 9 | 0.000125 | 0.1 | 3.95 | 345 | 200 | 0.2 | 400 |  | 64 | 1 us | 2 s | 5986238.188 | 5986226.379 | 2.221816e-07 | Pressure more like 0.12
25.08.29 | 20cm | QCM+Prob_N2 | 10 | 0.000125 | 0.1 | 3.95 | 345 | 50 | 0.05 | 400 |  | 64 | 1 us | 2 s | 5986226.379 | 5986224.795 | 2.980233e-08 | Pressure more like 0.12
25.08.29 | 20cm | QCM+Prob_N2 | 11 | 0.000125 | 0.1 | 3.95 | 345 | 150 | 0.15 | 400 |  | 64 | 1 us | 2 s | 5986224.795 | 5986215.578 | 1.734142e-07 | Pressure more like 0.12
25.08.29 | 20cm | QCM+Prob_N2 | 12 | 0.000125 | 0.05 | 2.11 | 345 | 0 | 0 | 400 |  | 64 | 1 us | 2 s | 5986215.578 | 5986212.41 | 5.960466e-08 | Pressure more like 0.12
25.08.29 | 20cm | QCM+Prob_N2 | 13 | 0.000125 | 0.05 | 2.11 | 345 | 250 | 0.25 | 400 |  | 64 | 1 us | 2 s | 5986212.41 | 5986197.72 | 2.763865e-07 | Pressure more like 0.053
25.08.29 | 20cm | QCM+Prob_N2 | 14 | 0.000125 | 0.05 | 2.11 | 345 | 100 | 0.1 | 400 |  | 64 | 1 us | 2 s | 5986197.72 | 5986191.384 | 1.192093e-07
25.08.29 | 20cm | QCM+Prob_N2 | 15 | 0.000125 | 0.05 | 2.11 | 345 | 200 | 0.2 | 400 |  | 64 | 1 us | 2 s | 5986191.384 | 5986178.711 | 2.384375e-07
25.08.29 | 20cm | QCM+Prob_N2 | 16 | 0.000125 | 0.05 | 2.11 | 345 | 50 | 0.05 | 400 |  | 64 | 1 us | 2 s | 5986178.711 | 5986176.694 | 3.794905e-08
25.08.29 | 20cm | QCM+Prob_N2 | 17 | 0.000125 | 0.05 | 2.11 | 345 | 150 | 0.15 | 400 |  | 64 | 1 us | 2 s | 5986176.694 | 5986167.334 | 1.761047e-07 | Pressure more like 0.048
25.08.29 | 20cm | QCM+Prob_N2 | 18 | 0.000125 | 0.2 | 8.1 | 345 | 0 | 0 | 400 |  | 64 | 1 us | 2 s | 5986166.47 | 5986164.309 | 4.065836e-08
25.08.29 | 20cm | QCM+Prob_N2 | 19 | 0.000125 | 0.2 | 8.1 | 345 | 250 | 0.25 | 400 |  | 64 | 1 us | 2 s | 5986164.309 | 5986150.196 | 2.655305e-07
25.08.29 | 20cm | QCM+Prob_N2 | 20 | 0.000125 | 0.2 | 8.1 | 345 | 100 | 0.1 | 400 |  | 64 | 1 us | 2 s | 5986150.196 | 5986144.436 | 1.083721e-07
25.08.29 | 20cm | QCM+Prob_N2 | 21 | 0.000125 | 0.2 | 8.1 | 345 | 200 | 0.2 | 400 |  | 64 | 1 us | 2 s | 5986144.436 | 5986132.915 | 2.16763e-07
25.08.29 | 20cm | QCM+Prob_N2 | 22 | 0.000125 | 0.2 | 8.1 | 345 | 50 | 0.05 | 400 |  | 64 | 1 us | 2 s | 5986132.915 | 5986131.331 | 2.980233e-08
25.08.29 | 20cm | QCM+Prob_N2 | 23 | 0.000125 | 0.2 | 8.1 | 345 | 150 | 0.15 | 400 |  | 64 | 1 us | 2 s | 5986122.978 | 5986114.77 | 1.544303e-07
25.08.29 | 20cm | QCM+Prob_N2 | 24 | 0.000125 | 0.3 | 12.8 | 345 | 0 | 0 | 400 |  | 64 | 1 us | 2 s | 5986114.05 | 5986112.178 | 3.522094e-08 | pressure more like 0.285
25.08.29 | 20cm | QCM+Prob_N2 | 28 | 0.000125 | 0.3 | 12.8 | 345 | 250 | 0.25 | 400 |  | 64 | 1 us | 2 s | 5986083.808 | 5986070.991 | 2.411468e-07
25.08.29 | 20cm | QCM+Prob_N2 | 29 | 0.000125 | 0.3 | 12.8 | 345 | 100 | 0.1 | 400 |  | 64 | 1 us | 2 s | 5986070.991 | 5986065.807 | 9.75349e-08
25.08.29 | 20cm | QCM+Prob_N2 | 30 | 0.000125 | 0.3 | 12.8 | 345 | 200 | 0.2 | 400 |  | 64 | 1 us | 2 s | 5986065.807 | 5986055.439 | 1.950698e-07
25.08.29 | 20cm | QCM+Prob_N2 | 31 | 0.000125 | 0.3 | 12.8 | 345 | 50 | 0.05 | 400 |  | 64 | 1 us | 2 s | 5986055.439 | 5986053.998 | 2.711184e-08
25.08.29 | 20cm | QCM+Prob_N2 | 32 | 0.000125 | 0.3 | 12.8 | 345 | 150 | 0.15 | 400 |  | 64 | 1 us | 2 s | 5986053.998 | 5986046.942 | 1.327558e-07
25.08.29 | 20cm | QCM+Prob_N2 | 33 | 0.000125 | 0.075 | 3 | 345 | 0 | 0 | 400 |  | 64 | 1 us | 2 s | 5986046.51 | 5986044.062 | 4.605815e-08 | pressure more like 0.068
25.08.29 | 20cm | QCM+Prob_N2 | 34 | 0.000125 | 0.075 | 3 | 345 | 250 | 0.25 | 400 |  | 64 | 1 us | 2 s | 5986044.062 | 5986030.094 | 2.628024e-07
25.08.29 | 20cm | QCM+Prob_N2 | 35 | 0.000125 | 0.075 | 3 | 345 | 100 | 0.1 | 400 |  | 64 | 1 us | 2 s | 5986030.094 | 5986023.469 | 1.246467e-07
25.08.29 | 20cm | QCM+Prob_N2 | 36 | 0.000125 | 0.075 | 3 | 345 | 200 | 0.2 | 400 |  | 64 | 1 us | 2 s | 5986023.469 | 5986011.229 | 2.302907e-07
25.08.29 | 20cm | QCM+Prob_N2 | 37 | 0.000125 | 0.075 | 3 | 345 | 50 | 0.05 | 400 |  | 64 | 1 us | 2 s | 5986011.229 | 5986009.213 | 3.793024e-08
25.08.29 | 20cm | QCM+Prob_N2 | 38 | 0.000125 | 0.075 | 3 | 345 | 150 | 0.15 | 400 |  | 64 | 1 us | 2 s | 5986009.213 | 5986000.429 | 1.652675e-07
25.08.29 | 20cm | QCM+Prob_N2 | 39 | 0.000125 | 0.025 | 1.35 | 345 | 0 | 0 | 400 |  | 64 | 1 us | 2 s | 5985999.709 | 5985996.54 | 5.962347e-08 | pressure more like .023
25.08.29 | 20cm | QCM+Prob_N2 | 40 | 0.000125 | 0.025 | 1.35 | 345 | 250 | 0.25 | 400 |  | 64 | 1 us | 2 s | 5985996.54 | 5985981.42 | 2.844768e-07
25.08.29 | 20cm | QCM+Prob_N2 | 41 | 0.000125 | 0.025 | 1.35 | 345 | 100 | 0.1 | 400 |  | 64 | 1 us | 2 s | 5985981.42 | 5985974.508 | 1.300465e-07
25.08.29 | 20cm | QCM+Prob_N2 | 42 | 0.000125 | 0.025 | 1.35 | 345 | 200 | 0.2 | 400 |  | 64 | 1 us | 2 s | 5985974.508 | 5985961.116 | 2.519652e-07
25.08.29 | 20cm | QCM+Prob_N2 | 43 | 0.000125 | 0.025 | 1.35 | 345 | 50 | 0.05 | 400 |  | 64 | 1 us | 2 s | 5985961.116 | 5985958.956 | 4.063954e-08
25.08.29 | 20cm | QCM+Prob_N2 | 44 | 0.000125 | 0.025 | 1.35 | 345 | 150 | 0.15 | 400 |  | 64 | 1 us | 2 s | 5985958.956 | 5985949.884 | 1.706861e-07
25.09.08 | 14cm | QCM+Prob_N2 | 0 | 1.15e-05 | 1.15e-05 | 0 | 1000 | 0 | 0 | 400 |  | 64 | 1 us | 2 s | 5985936.78 | 5985933.18 | 6.773257e-08
25.09.08 | 14cm | QCM+Prob_N2 | 1 | 1.15e-05 | 1.15e-05 | 0 | 1000 | 250 | 0.25 | 400 |  | 64 | 1 us | 2 s | 5985933.18 | 5985905.244 | 5.256047e-07
25.09.08 | 14cm | QCM+Prob_N2 | 2 | 1.15e-05 | 1.15e-05 | 0 | 1000 | 100 | 0.1 | 400 |  | 64 | 1 us | 2 s | 5985905.244 | 5985893.148 | 2.275814e-07
25.09.08 | 14cm | QCM+Prob_N2 | 3 | 1.15e-05 | 1.15e-05 | 0 | 1000 | 200 | 0.2 | 400 |  | 64 | 1 us | 2 s | 5985893.148 | 5985868.956 | 4.551629e-07
25.09.08 | 14cm | QCM+Prob_N2 | 4 | 1.15e-05 | 1.15e-05 | 0 | 1000 | 50 | 0.05 | 400 |  | 64 | 1 us | 2 s | 5985868.956 | 5985865.356 | 6.773257e-08
25.09.08 | 14cm | QCM+Prob_N2 | 5 | 1.15e-05 | 1.15e-05 | 0 | 1000 | 150 | 0.15 | 400 |  | 64 | 1 us | 2 s | 5985865.356 | 5985847.644 | 3.332442e-07
25.09.08 | 14cm | QCM+Prob_N2 | 6 | 0.000102 | 0.1 | 3.95 | 345 | 0 | 0 | 400 |  | 64 | 1 us | 2 s | 5985844.765 | 5985839.581 | 9.75349e-08 | Pressure more like 0.115
25.09.08 | 14cm | QCM+Prob_N2 | 7 | 0.000102 | 0.1 | 3.95 | 345 | 250 | 0.25 | 400 |  | 64 | 1 us | 2 s | 5985839.581 | 5985810.926 | 5.391324e-07
25.09.08 | 14cm | QCM+Prob_N2 | 8 | 0.000102 | 0.1 | 3.95 | 345 | 100 | 0.1 | 400 |  | 64 | 1 us | 2 s | 5985810.926 | 5985799.262 | 2.194535e-07
25.09.08 | 14cm | QCM+Prob_N2 | 9 | 0.000102 | 0.1 | 3.95 | 345 | 200 | 0.2 | 400 |  | 64 | 1 us | 2 s | 5985799.262 | 5985775.647 | 4.443068e-07
25.09.08 | 14cm | QCM+Prob_N2 | 10 | 0.000102 | 0.1 | 3.95 | 345 | 50 | 0.05 | 400 |  | 64 | 1 us | 2 s | 5985775.647 | 5985772.047 | 6.773257e-08
25.09.08 | 14cm | QCM+Prob_N2 | 11 | 0.000102 | 0.1 | 3.95 | 345 | 150 | 0.15 | 400 |  | 64 | 1 us | 2 s | 5985772.047 | 5985755.056 | 3.196789e-07 | more like 0.102
25.09.08 | 14cm | QCM+Prob_N2 | 12 | 0.000102 | 0.05 | 2.11 | 345 | 0 | 0 | 400 |  | 64 | 1 us | 2 s | 5985755.056 | 5985748.72 | 1.192093e-07 | moer like 0.0485
25.09.08 | 14cm | QCM+Prob_N2 | 13 | 0.000102 | 0.05 | 2.11 | 345 | 250 | 0.25 | 400 |  | 64 | 1 us | 2 s | 5985748.72 | 5985718.482 | 5.689159e-07
25.09.08 | 14cm | QCM+Prob_N2 | 14 | 0.000102 | 0.05 | 2.11 | 345 | 100 | 0.1 | 400 |  | 64 | 1 us | 2 s | 5985718.482 | 5985706.675 | 2.22144e-07
25.09.08 | 14cm | QCM+Prob_N2 | 15 | 0.000102 | 0.05 | 2.11 | 345 | 200 | 0.2 | 400 |  | 64 | 1 us | 2 s | 5985706.675 | 5985682.917 | 4.469973e-07
25.09.08 | 14cm | QCM+Prob_N2 | 16 | 0.000102 | 0.05 | 2.11 | 345 | 50 | 0.05 | 400 |  | 64 | 1 us | 2 s | 5985682.917 | 5985678.165 | 8.940699e-08
25.09.08 | 14cm | QCM+Prob_N2 | 17 | 0.000102 | 0.05 | 2.11 | 345 | 150 | 0.15 | 400 |  | 64 | 1 us | 2 s | 5985678.165 | 5985660.167 | 3.386252e-07 | more like 0.04
25.09.08 | 14cm | QCM+Prob_N2 | 18 | 0.000102 | 0.2 | 8.1 | 345 | 0 | 0 | 400 |  | 64 | 1 us | 2 s | 5985658.727 | 5985653.256 | 1.029347e-07
25.09.08 | 14cm | QCM+Prob_N2 | 19 | 0.000102 | 0.2 | 8.1 | 345 | 250 | 0.25 | 400 |  | 64 | 1 us | 2 s | 5985653.256 | 5985621.723 | 5.932809e-07
25.09.08 | 14cm | QCM+Prob_N2 | 20 | 0.000102 | 0.2 | 8.1 | 345 | 100 | 0.1 | 400 |  | 64 | 1 us | 2 s | 5985621.723 | 5985609.052 | 2.383998e-07
25.09.08 | 14cm | QCM+Prob_N2 | 21 | 0.000102 | 0.2 | 8.1 | 345 | 200 | 0.2 | 400 |  | 64 | 1 us | 2 s | 5985609.052 | 5985583.711 | 4.767808e-07
25.09.08 | 14cm | QCM+Prob_N2 | 22 | 0.000102 | 0.2 | 8.1 | 345 | 50 | 0.05 | 400 |  | 64 | 1 us | 2 s | 5985583.711 | 5985580.399 | 6.231396e-08
25.09.08 | 14cm | QCM+Prob_N2 | 23 | 0.000102 | 0.2 | 8.1 | 345 | 150 | 0.15 | 400 |  | 64 | 1 us | 2 s | 5985580.399 | 5985562.833 | 3.304973e-07
25.09.08 | 14cm | QCM+Prob_N2 | 24 | 0.000102 | 0.3 | 12.8 | 345 | 0 | 0 | 400 |  | 64 | 1 us | 2 s | 5985562.545 | 5985558.226 | 8.126027e-08 | more like 0.31
25.09.08 | 14cm | QCM+Prob_N2 | 25 | 0.000102 | 0.3 | 12.8 | 345 | 250 | 0.25 | 400 |  | 64 | 1 us | 2 s | 5985558.226 | 5985531.733 | 4.984553e-07
25.09.08 | 14cm | QCM+Prob_N2 | 26 | 0.000102 | 0.3 | 12.8 | 345 | 100 | 0.1 | 400 |  | 64 | 1 us | 2 s | 5985531.733 | 5985521.366 | 1.95051e-07
25.09.08 | 14cm | QCM+Prob_N2 | 27 | 0.000102 | 0.3 | 12.8 | 345 | 200 | 0.2 | 400 |  | 64 | 1 us | 2 s | 5985521.366 | 5985501.065 | 3.819552e-07
25.09.08 | 14cm | QCM+Prob_N2 | 28 | 0.000102 | 0.3 | 12.8 | 345 | 50 | 0.05 | 400 |  | 64 | 1 us | 2 s | 5985501.065 | 5985497.609 | 6.502327e-08
25.09.08 | 14cm | QCM+Prob_N2 | 29 | 0.000102 | 0.3 | 12.8 | 345 | 150 | 0.15 | 400 |  | 64 | 1 us | 2 s | 5985497.609 | 5985482.78 | 2.790017e-07 | more like 0.28
25.09.08 | 14cm | QCM+Prob_N2 | 30 | 0.000102 | 0.075 | 3 | 345 | 0 | 0 | 400 |  | 64 | 1 us | 2 s | 5985482.348 | 5985476.876 | 1.029535e-07 | more like 0.0675
25.09.08 | 14cm | QCM+Prob_N2 | 31 | 0.000102 | 0.075 | 3 | 345 | 250 | 0.25 | 400 |  | 64 | 1 us | 2 s | 5985476.876 | 5985445.057 | 5.986618e-07
25.09.08 | 14cm | QCM+Prob_N2 | 32 | 0.000102 | 0.075 | 3 | 345 | 100 | 0.1 | 400 |  | 64 | 1 us | 2 s | 5985445.057 | 5985432.675 | 2.329624e-07
25.09.08 | 14cm | QCM+Prob_N2 | 33 | 0.000102 | 0.075 | 3 | 345 | 200 | 0.2 | 400 |  | 64 | 1 us | 2 s | 5985432.675 | 5985406.76 | 4.875804e-07
25.09.08 | 14cm | QCM+Prob_N2 | 34 | 0.000102 | 0.075 | 3 | 345 | 50 | 0.05 | 400 |  | 64 | 1 us | 2 s | 5985406.76 | 5985403.448 | 6.231396e-08
25.09.08 | 14cm | QCM+Prob_N2 | 35 | 0.000102 | 0.075 | 3 | 345 | 150 | 0.15 | 400 |  | 64 | 1 us | 2 s | 5985403.448 | 5985385.307 | 3.413157e-07 | more like 0.057
25.09.08 | 14cm | QCM+Prob_N2 | 36 | 0.000102 | 0.025 | 1.35 | 345 | 0 | 0 | 400 |  | 64 | 1 us | 2 s | 5985384.876 | 5985378.541 | 1.191905e-07 | more like 0.02
25.09.08 | 14cm | QCM+Prob_N2 | 37 | 0.000102 | 0.025 | 1.35 | 345 | 250 | 0.25 | 400 |  | 64 | 1 us | 2 s | 5985378.541 | 5985347.299 | 5.878058e-07
25.09.08 | 14cm | QCM+Prob_N2 | 38 | 0.000102 | 0.025 | 1.35 | 345 | 100 | 0.1 | 400 |  | 64 | 1 us | 2 s | 5985347.299 | 5985334.341 | 2.437996e-07
25.09.08 | 14cm | QCM+Prob_N2 | 39 | 0.000102 | 0.025 | 1.35 | 345 | 200 | 0.2 | 400 |  | 64 | 1 us | 2 s | 5985334.341 | 5985308.714 | 4.821618e-07
25.09.08 | 14cm | QCM+Prob_N2 | 40 | 0.000102 | 0.025 | 1.35 | 345 | 50 | 0.05 | 400 |  | 64 | 1 us | 2 s | 5985308.714 | 5985305.259 | 6.500445e-08
25.09.08 | 14cm | QCM+Prob_N2 | 41 | 0.000102 | 0.025 | 1.35 | 345 | 150 | 0.15 | 400 |  | 64 | 1 us | 2 s | 5985305.259 | 5985286.687 | 3.494248e-07 | like 0.025
0
25.09.09 | 16cm | QCM+Prob_N2 | 0 | 1.7e-05 | 1.7e-05 | 0 | 1000 | 0 | 0 | 400 |  | 64 | 1 us | 2 s | 5985276.321 | 5985272.722 | 6.771375e-08
25.09.09 | 16cm | QCM+Prob_N2 | 1 | 1.7e-05 | 1.7e-05 | 0 | 1000 | 250 | 0.25 | 400 |  | 64 | 1 us | 2 s | 5985272.722 | 5985255.158 | 3.304597e-07
25.09.09 | 16cm | QCM+Prob_N2 | 2 | 1.7e-05 | 1.7e-05 | 0 | 1000 | 100 | 0.1 | 400 |  | 64 | 1 us | 2 s | 5985255.158 | 5985247.671 | 1.408649e-07
25.09.09 | 16cm | QCM+Prob_N2 | 3 | 1.7e-05 | 1.7e-05 | 0 | 1000 | 200 | 0.2 | 400 |  | 64 | 1 us | 2 s | 5985247.671 | 5985231.403 | 3.06076e-07
25.09.09 | 16cm | QCM+Prob_N2 | 4 | 1.7e-05 | 1.7e-05 | 0 | 1000 | 50 | 0.05 | 400 |  | 64 | 1 us | 2 s | 5985231.403 | 5985229.243 | 4.063954e-08
25.09.09 | 16cm | QCM+Prob_N2 | 5 | 1.7e-05 | 1.7e-05 | 0 | 1000 | 150 | 0.15 | 400 |  | 64 | 1 us | 2 s | 5985229.243 | 5985216.862 | 2.329436e-07
25.09.09 | 16cm | QCM+Prob_N2 | 6 | 0.000147 | 0.1 | 3.95 | 345 | 0 | 0 | 400 |  | 64 | 1 us | 2 s | 5985215.855 | 5985212.111 | 7.044187e-08 | more like 0.125
25.09.09 | 16cm | QCM+Prob_N2 | 7 | 0.000147 | 0.1 | 3.95 | 345 | 250 | 0.25 | 400 |  | 64 | 1 us | 2 s | 5985212.111 | 5985193.252 | 3.548246e-07
25.09.09 | 16cm | QCM+Prob_N2 | 8 | 0.000147 | 0.1 | 3.95 | 345 | 100 | 0.1 | 400 |  | 64 | 1 us | 2 s | 5985193.252 | 5985185.766 | 1.408461e-07
25.09.09 | 16cm | QCM+Prob_N2 | 9 | 0.000147 | 0.1 | 3.95 | 345 | 200 | 0.2 | 400 |  | 64 | 1 us | 2 s | 5985185.766 | 5985170.218 | 2.925294e-07
25.09.09 | 16cm | QCM+Prob_N2 | 10 | 0.000147 | 0.1 | 3.95 | 345 | 50 | 0.05 | 400 |  | 64 | 1 us | 2 s | 5985170.218 | 5985167.482 | 5.147675e-08
25.09.09 | 16cm | QCM+Prob_N2 | 11 | 0.000147 | 0.1 | 3.95 | 345 | 150 | 0.15 | 400 |  | 64 | 1 us | 2 s | 5985167.482 | 5985155.821 | 2.193971e-07
25.09.09 | 16cm | QCM+Prob_N2 | 12 | 0.000147 | 0.05 | 2.11 | 345 | 0 | 0 | 400 |  | 64 | 1 us | 2 s | 5985155.533 | 5985151.359 | 7.853215e-08
25.09.09 | 16cm | QCM+Prob_N2 | 13 | 0.000147 | 0.05 | 2.11 | 345 | 250 | 0.25 | 400 |  | 64 | 1 us | 2 s | 5985151.359 | 5985130.34 | 3.954641e-07
25.09.09 | 16cm | QCM+Prob_N2 | 14 | 0.000147 | 0.05 | 2.11 | 345 | 100 | 0.1 | 400 |  | 64 | 1 us | 2 s | 5985130.34 | 5985121.558 | 1.652298e-07
25.09.09 | 16cm | QCM+Prob_N2 | 15 | 0.000147 | 0.05 | 2.11 | 345 | 200 | 0.2 | 400 |  | 64 | 1 us | 2 s | 5985121.558 | 5985104.139 | 3.277316e-07
25.09.09 | 16cm | QCM+Prob_N2 | 16 | 0.000147 | 0.05 | 2.11 | 345 | 50 | 0.05 | 400 |  | 64 | 1 us | 2 s | 5985104.139 | 5985100.828 | 6.229515e-08
25.09.09 | 16cm | QCM+Prob_N2 | 17 | 0.000147 | 0.05 | 2.11 | 345 | 150 | 0.15 | 400 |  | 64 | 1 us | 2 s | 5985100.828 | 5985088.303 | 2.356529e-07
25.09.09 | 16cm | QCM+Prob_N2 | 18 | 0.000147 | 0.2 | 8.1 | 345 | 0 | 0 | 400 |  | 64 | 1 us | 2 s | 5985087.728 | 5985084.56 | 5.960466e-08 | more li ke 0.18
25.09.09 | 16cm | QCM+Prob_N2 | 19 | 0.000147 | 0.2 | 8.1 | 345 | 250 | 0.25 | 400 |  | 64 | 1 us | 2 s | 5985084.56 | 5985065.702 | 3.548058e-07
25.09.09 | 16cm | QCM+Prob_N2 | 20 | 0.000147 | 0.2 | 8.1 | 345 | 100 | 0.1 | 400 |  | 64 | 1 us | 2 s | 5985065.702 | 5985058.216 | 1.408461e-07
25.09.09 | 16cm | QCM+Prob_N2 | 21 | 0.000147 | 0.2 | 8.1 | 345 | 200 | 0.2 | 400 |  | 64 | 1 us | 2 s | 5985058.216 | 5985043.388 | 2.789829e-07
25.09.09 | 16cm | QCM+Prob_N2 | 22 | 0.000147 | 0.2 | 8.1 | 345 | 50 | 0.05 | 400 |  | 64 | 1 us | 2 s | 5985043.388 | 5985040.797 | 4.874863e-08
25.09.09 | 16cm | QCM+Prob_N2 | 23 | 0.000147 | 0.2 | 8.1 | 345 | 150 | 0.15 | 400 |  | 64 | 1 us | 2 s | 5985040.797 | 5985030 | 2.031413e-07 | more like 0.17
25.09.09 | 16cm | QCM+Prob_N2 | 24 | 0.000147 | 0.3 | 12.8 | 345 | 0 | 0 | 400 |  | 64 | 1 us | 2 s | 5985029.712 | 5985026.401 | 6.229515e-08 | more like 0.27
25.09.09 | 16cm | QCM+Prob_N2 | 25 | 0.000147 | 0.3 | 12.8 | 345 | 250 | 0.25 | 400 |  | 64 | 1 us | 2 s | 5985026.401 | 5985008.839 | 3.30422e-07
25.09.09 | 16cm | QCM+Prob_N2 | 26 | 0.000147 | 0.3 | 12.8 | 345 | 100 | 0.1 | 400 |  | 64 | 1 us | 2 s | 5985008.839 | 5985002.936 | 1.110626e-07
25.09.09 | 16cm | QCM+Prob_N2 | 27 | 0.000147 | 0.3 | 12.8 | 345 | 200 | 0.2 | 400 |  | 64 | 1 us | 2 s | 5985002.936 | 5984989.261 | 2.572897e-07
25.09.09 | 16cm | QCM+Prob_N2 | 28 | 0.000147 | 0.3 | 12.8 | 345 | 50 | 0.05 | 400 |  | 64 | 1 us | 2 s | 5984989.261 | 5984986.957 | 4.334884e-08
25.09.09 | 16cm | QCM+Prob_N2 | 29 | 0.000147 | 0.3 | 12.8 | 345 | 150 | 0.15 | 400 |  | 64 | 1 us | 2 s | 5984986.957 | 5984977.6 | 1.760482e-07 | more like 0.255
25.09.09 | 16cm | QCM+Prob_N2 | 30 | 0.000147 | 0.075 | 3 | 345 | 0 | 0 | 400 |  | 64 | 1 us | 2 s | 5984977.168 | 5984972.994 | 7.853215e-08 | more like 0.065
25.09.09 | 16cm | QCM+Prob_N2 | 31 | 0.000147 | 0.075 | 3 | 345 | 250 | 0.25 | 400 |  | 64 | 1 us | 2 s | 5984972.994 | 5984951.545 | 4.035544e-07
25.09.09 | 16cm | QCM+Prob_N2 | 32 | 0.000147 | 0.075 | 3 | 345 | 100 | 0.1 | 400 |  | 64 | 1 us | 2 s | 5984951.545 | 5984942.907 | 1.625205e-07 | says recorded 53 pulses not sure
25.09.09 | 16cm | QCM+Prob_N2 | 33 | 0.000147 | 0.075 | 3 | 345 | 200 | 0.2 | 400 |  | 64 | 1 us | 2 s | 5984942.907 | 5984924.913 | 3.3855e-07
25.09.09 | 16cm | QCM+Prob_N2 | 34 | 0.000147 | 0.075 | 3 | 345 | 50 | 0.05 | 400 |  | 64 | 1 us | 2 s | 5984924.913 | 5984922.466 | 4.603933e-08
25.09.09 | 16cm | QCM+Prob_N2 | 35 | 0.000147 | 0.075 | 3 | 345 | 150 | 0.15 | 400 |  | 64 | 1 us | 2 s | 5984922.466 | 5984909.654 | 2.410527e-07 | more like 0.056
25.09.09 | 16cm | QCM+Prob_N2 | 36 | 0.000147 | 0.025 | 1.35 | 345 | 0 | 0 | 400 |  | 64 | 1 us | 2 s | 5984908.935 | 5984904.184 | 8.938818e-08
25.09.09 | 16cm | QCM+Prob_N2 | 37 | 0.000147 | 0.025 | 1.35 | 345 | 250 | 0.25 | 400 |  | 64 | 1 us | 2 s | 5984904.184 | 5984882.448 | 4.089542e-07
25.09.09 | 16cm | QCM+Prob_N2 | 38 | 0.000147 | 0.025 | 1.35 | 345 | 100 | 0.1 | 400 |  | 64 | 1 us | 2 s | 5984881.152 | 5984871.508 | 1.81448e-07
25.09.09 | 16cm | QCM+Prob_N2 | 39 | 0.000147 | 0.025 | 1.35 | 345 | 200 | 0.2 | 400 |  | 64 | 1 us | 2 s | 5984870.932 | 5984851.787 | 3.602056e-07
25.09.09 | 16cm | QCM+Prob_N2 | 40 | 0.000147 | 0.025 | 1.35 | 345 | 50 | 0.05 | 400 |  | 64 | 1 us | 2 s | 5984851.787 | 5984847.9 | 7.313236e-08
25.09.09 | 16cm | QCM+Prob_N2 | 41 | 0.000147 | 0.025 | 1.35 | 345 | 150 | 0.15 | 400 |  | 64 | 1 us | 2 s | 5984847.9 | 5984833.793 | 2.654176e-07
0
25.09.10 | 12cm | QCM+Prob_N2 | 0 | 2e-05 | 2e-05 | 0 | 1000 | 0 | 0 | 400 |  | 64 | 1 us | 2 s | 5984823.861 | 5984817.383 | 1.21881e-07
25.09.10 | 12cm | QCM+Prob_N2 | 1 | 2e-05 | 2e-05 | 0 | 1000 | 250 | 0.25 | 400 |  | 64 | 1 us | 2 s | 5984817.383 | 5984775.783 | 7.826875e-07
25.09.10 | 12cm | QCM+Prob_N2 | 2 | 2e-05 | 2e-05 | 0 | 1000 | 100 | 0.1 | 400 |  | 64 | 1 us | 2 s | 5984775.783 | 5984757.502 | 3.439497e-07
25.09.10 | 12cm | QCM+Prob_N2 | 3 | 2e-05 | 2e-05 | 0 | 1000 | 200 | 0.2 | 400 |  | 64 | 1 us | 2 s | 5984757.502 | 5984722.38 | 6.608065e-07
25.09.10 | 12cm | QCM+Prob_N2 | 4 | 2e-05 | 2e-05 | 0 | 1000 | 50 | 0.05 | 400 |  | 64 | 1 us | 2 s | 5984722.38 | 5984718.061 | 8.126027e-08
25.09.10 | 12cm | QCM+Prob_N2 | 5 | 2e-05 | 2e-05 | 0 | 1000 | 150 | 0.15 | 400 |  | 64 | 1 us | 2 s | 5984718.061 | 5984691 | 5.09142e-07
25.09.10 | 12cm | QCM+Prob_N2 | 6 | 0.000138 | 0.1 | 3.95 | 345 | 0 | 0 | 400 |  | 64 | 1 us | 2 s | 5984688.697 | 5984682.796 | 1.11025e-07 | more like 0.125
25.09.10 | 12cm | QCM+Prob_N2 | 7 | 0.000138 | 0.1 | 3.95 | 345 | 250 | 0.25 | 400 |  | 64 | 1 us | 2 s | 5984682.796 | 5984643.932 | 7.312107e-07
25.09.10 | 12cm | QCM+Prob_N2 | 8 | 0.000138 | 0.1 | 3.95 | 345 | 100 | 0.1 | 400 |  | 64 | 1 us | 2 s | 5984643.932 | 5984628.962 | 2.816546e-07
25.09.10 | 12cm | QCM+Prob_N2 | 9 | 0.000138 | 0.1 | 3.95 | 345 | 200 | 0.2 | 400 |  | 64 | 1 us | 2 s | 5984628.962 | 5984598.016 | 5.822367e-07
25.09.10 | 12cm | QCM+Prob_N2 | 10 | 0.000138 | 0.1 | 3.95 | 345 | 50 | 0.05 | 400 |  | 64 | 1 us | 2 s | 5984598.016 | 5984593.842 | 7.853215e-08
25.09.10 | 12cm | QCM+Prob_N2 | 11 | 0.000138 | 0.1 | 3.95 | 345 | 150 | 0.15 | 400 |  | 64 | 1 us | 2 s | 5984593.842 | 5984571.532 | 4.197538e-07 | more like 0.104
25.09.10 | 12cm | QCM+Prob_N2 | 12 | 0.000138 | 0.05 | 2.11 | 345 | 0 | 0 | 400 |  | 64 | 1 us | 2 s | 5984571.532 | 5984564.047 | 1.408273e-07 | more like 0.046
25.09.10 | 12cm | QCM+Prob_N2 | 13 | 0.000138 | 0.05 | 2.11 | 345 | 250 | 0.25 | 400 |  | 64 | 1 us | 2 s | 5984564.047 | 5984522.306 | 7.853403e-07
25.09.10 | 12cm | QCM+Prob_N2 | 14 | 0.000138 | 0.05 | 2.11 | 345 | 100 | 0.1 | 400 |  | 64 | 1 us | 2 s | 5984522.306 | 5984505.178 | 3.222565e-07
25.09.10 | 12cm | QCM+Prob_N2 | 15 | 0.000138 | 0.05 | 2.11 | 345 | 200 | 0.2 | 400 |  | 64 | 1 us | 2 s | 5984505.178 | 5984472.65 | 6.120014e-07
25.09.10 | 12cm | QCM+Prob_N2 | 16 | 0.000138 | 0.05 | 2.11 | 345 | 50 | 0.05 | 400 |  | 64 | 1 us | 2 s | 5984472.65 | 5984467.613 | 9.476915e-08
25.09.10 | 12cm | QCM+Prob_N2 | 17 | 0.000138 | 0.05 | 2.11 | 345 | 150 | 0.15 | 400 |  | 64 | 1 us | 2 s | 5984467.613 | 5984443.432 | 4.549559e-07 | more like 0.040
25.09.10 | 12cm | QCM+Prob_N2 | 18 | 0.000138 | 0.2 | 8.1 | 345 | 0 | 0 | 400 |  | 64 | 1 us | 2 s | 5984442.425 | 5984435.66 | 1.272808e-07 | more like 0.171
25.09.10 | 12cm | QCM+Prob_N2 | 19 | 0.000138 | 0.2 | 8.1 | 345 | 250 | 0.25 | 400 |  | 64 | 1 us | 2 s | 5984435.66 | 5984399.103 | 6.878054e-07
25.09.10 | 12cm | QCM+Prob_N2 | 20 | 0.000138 | 0.2 | 8.1 | 345 | 100 | 0.1 | 400 |  | 64 | 1 us | 2 s | 5984399.103 | 5984384.854 | 2.680893e-07
25.09.10 | 12cm | QCM+Prob_N2 | 21 | 0.000138 | 0.2 | 8.1 | 345 | 200 | 0.2 | 400 |  | 64 | 1 us | 2 s | 5984384.854 | 5984354.917 | 5.632527e-07
25.09.10 | 12cm | QCM+Prob_N2 | 22 | 0.000138 | 0.2 | 8.1 | 345 | 50 | 0.05 | 400 |  | 64 | 1 us | 2 s | 5984354.917 | 5984350.744 | 7.851334e-08
25.09.10 | 12cm | QCM+Prob_N2 | 23 | 0.000138 | 0.2 | 8.1 | 345 | 150 | 0.15 | 400 |  | 64 | 1 us | 2 s | 5984350.744 | 5984328.723 | 4.143164e-07 | more like 0.181
25.09.10 | 12cm | QCM+Prob_N2 | 24 | 0.000138 | 0.3 | 12.8 | 345 | 0 | 0 | 400 |  | 64 | 1 us | 2 s | 5984328.004 | 5984322.391 | 1.056064e-07 | more like 0.32
25.09.10 | 12cm | QCM+Prob_N2 | 25 | 0.000138 | 0.3 | 12.8 | 345 | 250 | 0.25 | 400 |  | 64 | 1 us | 2 s | 5984322.391 | 5984287.13 | 6.634217e-07
25.09.10 | 12cm | QCM+Prob_N2 | 26 | 0.000138 | 0.3 | 12.8 | 345 | 100 | 0.1 | 400 |  | 64 | 1 us | 2 s | 5984287.13 | 5984273.745 | 2.518335e-07
25.09.10 | 12cm | QCM+Prob_N2 | 27 | 0.000138 | 0.3 | 12.8 | 345 | 200 | 0.2 | 400 |  | 64 | 1 us | 2 s | 5984273.745 | 5984246.976 | 5.036481e-07
25.09.10 | 12cm | QCM+Prob_N2 | 28 | 0.000138 | 0.3 | 12.8 | 345 | 50 | 0.05 | 400 |  | 64 | 1 us | 2 s | 5984246.976 | 5984243.234 | 7.040424e-08
25.09.10 | 12cm | QCM+Prob_N2 | 29 | 0.000138 | 0.3 | 12.8 | 345 | 150 | 0.15 | 400 |  | 64 | 1 us | 2 s | 5984243.234 | 5984223.373 | 3.736768e-07 | more like 0.28
25.09.10 | 12cm | QCM+Prob_N2 | 30 | 0.000138 | 0.075 | 3 | 345 | 0 | 0 | 400 |  | 64 | 1 us | 2 s | 5984222.797 | 5984215.026 | 1.462083e-07 | more like 0.072
25.09.10 | 12cm | QCM+Prob_N2 | 31 | 0.000138 | 0.075 | 3 | 345 | 250 | 0.25 | 400 |  | 64 | 1 us | 2 s | 5984215.026 | 5984170.124 | 8.448133e-07
25.09.10 | 12cm | QCM+Prob_N2 | 32 | 0.000138 | 0.075 | 3 | 345 | 100 | 0.1 | 400 |  | 64 | 1 us | 2 s | 5984170.124 | 5984152.998 | 3.222189e-07
25.09.10 | 12cm | QCM+Prob_N2 | 33 | 0.000138 | 0.075 | 3 | 345 | 200 | 0.2 | 400 |  | 64 | 1 us | 2 s | 5984152.998 | 5984119.034 | 6.390192e-07
25.09.10 | 12cm | QCM+Prob_N2 | 34 | 0.000138 | 0.075 | 3 | 345 | 50 | 0.05 | 400 |  | 64 | 1 us | 2 s | 5984119.034 | 5984114.285 | 8.935055e-08
25.09.10 | 12cm | QCM+Prob_N2 | 35 | 0.000138 | 0.075 | 3 | 345 | 150 | 0.15 | 400 |  | 64 | 1 us | 2 s | 5984114.285 | 5984089.676 | 4.630085e-07 | more like 0.060
25.09.10 | 12cm | QCM+Prob_N2 | 36 | 0.000138 | 0.025 | 1.35 | 345 | 0 | 0 | 400 |  | 64 | 1 us | 2 s | 5984089.1 | 5984079.602 | 1.787011e-07
25.09.10 | 12cm | QCM+Prob_N2 | 37 | 0.000138 | 0.025 | 1.35 | 345 | 250 | 0.25 | 400 |  | 64 | 1 us | 2 s | 5984079.602 | 5984034.99 | 8.39357e-07
25.09.10 | 12cm | QCM+Prob_N2 | 38 | 0.000138 | 0.025 | 1.35 | 345 | 100 | 0.1 | 400 |  | 64 | 1 us | 2 s | 5984034.99 | 5984016.857 | 3.411652e-07
25.09.10 | 12cm | QCM+Prob_N2 | 39 | 0.000138 | 0.025 | 1.35 | 345 | 200 | 0.2 | 400 |  | 64 | 1 us | 2 s | 5984016.857 | 5983979.585 | 7.012579e-07
25.09.10 | 12cm | QCM+Prob_N2 | 40 | 0.000138 | 0.025 | 1.35 | 345 | 50 | 0.05 | 400 |  | 64 | 1 us | 2 s | 5983979.585 | 5983972.102 | 1.407897e-07
25.09.10 | 12cm | QCM+Prob_N2 | 41 | 0.000138 | 0.025 | 1.35 | 345 | 150 | 0.15 | 400 |  | 64 | 1 us | 2 s | 5983972.102 | 5983944.472 | 5.198475e-07
0
25.09.11 | 18cm | QCM+Prob_N2 | 0 | 1.53e-05 | 1.53e-05 | 0 | 1000 | 0 | 0 | 400 |  | 64 | 1 us | 2 s | 5983689.052 | 5983685.886 | 5.956703e-08
25.09.11 | 18cm | QCM+Prob_N2 | 1 | 1.53e-05 | 1.53e-05 | 0 | 1000 | 250 | 0.25 | 400 |  | 64 | 1 us | 2 s | 5983685.886 | 5983669.627 | 3.059066e-07
25.09.11 | 18cm | QCM+Prob_N2 | 2 | 1.53e-05 | 1.53e-05 | 0 | 1000 | 100 | 0.1 | 400 |  | 64 | 1 us | 2 s | 5983669.627 | 5983663.151 | 1.218434e-07
25.09.11 | 18cm | QCM+Prob_N2 | 3 | 1.53e-05 | 1.53e-05 | 0 | 1000 | 200 | 0.2 | 400 |  | 64 | 1 us | 2 s | 5983663.151 | 5983648.475 | 2.761231e-07
25.09.11 | 18cm | QCM+Prob_N2 | 4 | 1.53e-05 | 1.53e-05 | 0 | 1000 | 50 | 0.05 | 400 |  | 64 | 1 us | 2 s | 5983648.475 | 5983646.748 | 3.249282e-08
25.09.11 | 18cm | QCM+Prob_N2 | 5 | 1.53e-05 | 1.53e-05 | 0 | 1000 | 150 | 0.15 | 400 |  | 64 | 1 us | 2 s | 5983646.748 | 5983635.381 | 2.138656e-07
25.09.11 | 18cm | QCM+Prob_N2 | 6 | 0.000126 | 0.1 | 3.95 | 345 | 0 | 0 | 400 |  | 64 | 1 us | 2 s | 5983633.366 | 5983630.776 | 4.872982e-08 | more like 0.131
25.09.11 | 18cm | QCM+Prob_N2 | 7 | 0.000126 | 0.1 | 3.95 | 345 | 250 | 0.25 | 400 |  | 64 | 1 us | 2 s | 5983630.776 | 5983614.229 | 3.113252e-07
25.09.11 | 18cm | QCM+Prob_N2 | 8 | 0.000126 | 0.1 | 3.95 | 345 | 100 | 0.1 | 400 |  | 64 | 1 us | 2 s | 5983614.229 | 5983607.61 | 1.245339e-07
25.09.11 | 18cm | QCM+Prob_N2 | 9 | 0.000126 | 0.1 | 3.95 | 345 | 200 | 0.2 | 400 |  | 64 | 1 us | 2 s | 5983607.61 | 5983594.228 | 2.51777e-07
25.09.11 | 18cm | QCM+Prob_N2 | 10 | 0.000126 | 0.1 | 3.95 | 345 | 50 | 0.05 | 400 |  | 64 | 1 us | 2 s | 5983592.214 | 5983590.919 | 2.436491e-08
25.09.11 | 18cm | QCM+Prob_N2 | 11 | 0.000126 | 0.1 | 3.95 | 345 | 150 | 0.15 | 400 |  | 64 | 1 us | 2 s | 5983590.919 | 5983580.847 | 1.895007e-07 | more like 0.11
25.09.11 | 18cm | QCM+Prob_N2 | 12 | 0.000126 | 0.05 | 2.11 | 345 | 0 | 0 | 400 |  | 64 | 1 us | 2 s | 5983580.559 | 5983577.106 | 6.496682e-08 | more like 0.051
25.09.11 | 18cm | QCM+Prob_N2 | 13 | 0.000126 | 0.05 | 2.11 | 345 | 250 | 0.25 | 400 |  | 64 | 1 us | 2 s | 5983577.106 | 5983559.983 | 3.221624e-07
25.09.11 | 18cm | QCM+Prob_N2 | 14 | 0.000126 | 0.05 | 2.11 | 345 | 100 | 0.1 | 400 |  | 64 | 1 us | 2 s | 5983559.983 | 5983552.645 | 1.380616e-07
25.09.11 | 18cm | QCM+Prob_N2 | 15 | 0.000126 | 0.05 | 2.11 | 345 | 200 | 0.2 | 400 |  | 64 | 1 us | 2 s | 5983552.645 | 5983538.112 | 2.734326e-07
25.09.11 | 18cm | QCM+Prob_N2 | 16 | 0.000126 | 0.05 | 2.11 | 345 | 50 | 0.05 | 400 |  | 64 | 1 us | 2 s | 5983538.112 | 5983535.81 | 4.331121e-08
25.09.11 | 18cm | QCM+Prob_N2 | 17 | 0.000126 | 0.05 | 2.11 | 345 | 150 | 0.15 | 400 |  | 64 | 1 us | 2 s | 5983535.81 | 5983524.587 | 2.111563e-07 | more like 0.046
25.09.11 | 18cm | QCM+Prob_N2 | 18 | 0.000126 | 0.2 | 8.1 | 345 | 0 | 0 | 400 |  | 64 | 1 us | 2 s | 5983524.3 | 5983521.134 | 5.956703e-08 | more like 0.19
25.09.11 | 18cm | QCM+Prob_N2 | 19 | 0.000126 | 0.2 | 8.1 | 345 | 250 | 0.25 | 400 |  | 64 | 1 us | 2 s | 5983521.134 | 5983504.731 | 3.086159e-07
25.09.11 | 18cm | QCM+Prob_N2 | 20 | 0.000126 | 0.2 | 8.1 | 345 | 100 | 0.1 | 400 |  | 64 | 1 us | 2 s | 5983504.731 | 5983498.257 | 1.218057e-07
25.09.11 | 18cm | QCM+Prob_N2 | 21 | 0.000126 | 0.2 | 8.1 | 345 | 200 | 0.2 | 400 |  | 64 | 1 us | 2 s | 5983498.257 | 5983485.019 | 2.490677e-07
25.09.11 | 18cm | QCM+Prob_N2 | 22 | 0.000126 | 0.2 | 8.1 | 345 | 50 | 0.05 | 400 |  | 64 | 1 us | 2 s | 5983485.019 | 5983483.437 | 2.97647e-08
25.09.11 | 18cm | QCM+Prob_N2 | 23 | 0.000126 | 0.2 | 8.1 | 345 | 150 | 0.15 | 400 |  | 64 | 1 us | 2 s | 5983483.437 | 5983473.653 | 1.840821e-07 | more like 0.19
25.09.11 | 18cm | QCM+Prob_N2 | 24 | 0.000126 | 0.3 | 12.8 | 345 | 0 | 0 | 400 |  | 64 | 1 us | 2 s | 5983473.365 | 5983470.919 | 4.602052e-08 | more like 0.31
25.09.11 | 18cm | QCM+Prob_N2 | 25 | 0.000126 | 0.3 | 12.8 | 345 | 250 | 0.25 | 400 |  | 64 | 1 us | 2 s | 5983470.919 | 5983456.243 | 2.761231e-07
25.09.11 | 18cm | QCM+Prob_N2 | 26 | 0.000126 | 0.3 | 12.8 | 345 | 100 | 0.1 | 400 |  | 64 | 1 us | 2 s | 5983456.243 | 5983450.488 | 1.08278e-07
25.09.11 | 18cm | QCM+Prob_N2 | 27 | 0.000126 | 0.3 | 12.8 | 345 | 200 | 0.2 | 400 |  | 64 | 1 us | 2 s | 5983450.488 | 5983438.402 | 2.273933e-07
25.09.11 | 18cm | QCM+Prob_N2 | 28 | 0.000126 | 0.3 | 12.8 | 345 | 50 | 0.05 | 400 |  | 64 | 1 us | 2 s | 5983438.402 | 5983436.963 | 2.707421e-08
25.09.11 | 18cm | QCM+Prob_N2 | 29 | 0.000126 | 0.3 | 12.8 | 345 | 150 | 0.15 | 400 |  | 64 | 1 us | 2 s | 5983436.963 | 5983428.33 | 1.624265e-07 | more like 0.275
25.09.11 | 18cm | QCM+Prob_N2 | 30 | 0.000126 | 0.075 | 3 | 345 | 0 | 0 | 400 |  | 64 | 1 us | 2 s | 5983424.733 | 5983421.568 | 5.954822e-08 | more like 0.086
25.09.11 | 18cm | QCM+Prob_N2 | 31 | 0.000126 | 0.075 | 3 | 345 | 250 | 0.25 | 400 |  | 64 | 1 us | 2 s | 5983421.568 | 5983403.727 | 3.356713e-07
25.09.11 | 18cm | QCM+Prob_N2 | 32 | 0.000126 | 0.075 | 3 | 345 | 100 | 0.1 | 400 |  | 64 | 1 us | 2 s | 5983403.727 | 5983396.101 | 1.434802e-07
25.09.11 | 18cm | QCM+Prob_N2 | 33 | 0.000126 | 0.075 | 3 | 345 | 200 | 0.2 | 400 |  | 64 | 1 us | 2 s | 5983396.101 | 5983381.282 | 2.788136e-07
25.09.11 | 18cm | QCM+Prob_N2 | 34 | 0.000126 | 0.075 | 3 | 345 | 50 | 0.05 | 400 |  | 64 | 1 us | 2 s | 5983381.282 | 5983378.692 | 4.872982e-08
25.09.11 | 18cm | QCM+Prob_N2 | 35 | 0.000126 | 0.075 | 3 | 345 | 150 | 0.15 | 400 |  | 64 | 1 us | 2 s | 5983378.692 | 5983368.189 | 1.976098e-07 | more like 0.065
25.09.11 | 18cm | QCM+Prob_N2 | 36 | 0.000126 | 0.025 | 1.35 | 345 | 0 | 0 | 400 |  | 64 | 1 us | 2 s | 5983367.613 | 5983363.441 | 7.849452e-08 | more like 0.027
25.09.11 | 18cm | QCM+Prob_N2 | 37 | 0.000126 | 0.025 | 1.35 | 345 | 250 | 0.25 | 400 |  | 64 | 1 us | 2 s | 5983363.441 | 5983345.6 | 3.356713e-07
25.09.11 | 18cm | QCM+Prob_N2 | 38 | 0.000126 | 0.025 | 1.35 | 345 | 100 | 0.1 | 400 |  | 64 | 1 us | 2 s | 5983345.6 | 5983337.399 | 1.542986e-07
25.09.11 | 18cm | QCM+Prob_N2 | 39 | 0.000126 | 0.025 | 1.35 | 345 | 200 | 0.2 | 400 |  | 64 | 1 us | 2 s | 5983337.399 | 5983322.724 | 2.761043e-07
25.09.11 | 18cm | QCM+Prob_N2 | 40 | 0.000126 | 0.025 | 1.35 | 345 | 50 | 0.05 | 400 |  | 64 | 1 us | 2 s | 5983322.724 | 5983319.846 | 5.414843e-08
25.09.11 | 18cm | QCM+Prob_N2 | 41 | 0.000126 | 0.025 | 1.35 | 345 | 150 | 0.15 | 400 |  | 64 | 1 us | 2 s | 5983319.846 | 5983308.624 | 2.111375e-07 | more like 0.024
0