## Sheet1
Nitrogen pressure | Sample ID | Distance | Magnetic Field | Thickness XRR | XRR (I) | XRR (Q) | Thickness Q/I | Profilometry | thickness 1 | thickness 2 | thickness 3 | Ion probe | thickness 1 | thickness 2 | thickness 3 | QCM | Thickness Q/I
0.3 | 2 | 10 | 0.25 |  |  |  | #DIV/0! |  | 77 |  |  | 77 | 52 |  |  | 52 | 0.6753247
0 | 3 | 10 | 0.25 |  |  |  | #DIV/0! |  | 42.82 |  |  | 42.82 | 54 |  |  | 54 | 1.261093
0.1 | 4 | 10 | 0.25 |  |  |  | #DIV/0! |  | 28 |  |  | 28 | 52 |  |  | 52 | 1.857143
0 | 8 | 14 | 0.25 |  |  |  | #DIV/0! |  | 69.7 | 76.9 |  | 73.3 | 68.7 | 65.2 | 70.1 | 68 | 0.9276944
0.3 | 11 | 14 | 0.25 |  | 39 | 45 | 1.153846 |  | 44 | 45.1 | 37 | 42.03333 | 55.7 | 58.5 | 66.1 | 60.1 | 1.429818
0 | 10 | 14 | 0.25 |  | 58 | 63 | 1.086207 |  | 59.3 | 53.5 | 56.8 | 56.53333 | 63.4 | 63.3 | 69 | 65.23333 | 1.153892
0.1 | 13 | 14 | 0.25 |  | 38 | 46 | 1.210526 |  |  |  |  | 41 |  |  |  | 58.52 | 1.427317
0.2 | 14 | 14 | 0.25 |  | 34.5 | 42 | 1.217391 |  |  |  |  | 37.77 |  |  |  | 45.97 | 1.217104
0.3 | 12 | 14 | 0.25 |  | 35 | 41 | 1.171429 |  | 42.5 | 38.5 | 41.4 | 40.8 | 44.2 | 44.6 | 42.5 | 43.76667 | 1.072712
to note the 0 Pa data points are with 6000 pulses and
the ones with nitrogen are 8000 pulses